## Sheet1
Asset | Position | Distance
|  | Suction |  |  |  | Discharge
|  | 2.5m | 3.5m | 4.5m | Elbow | 4m |  | 5m |  |  |  | Elbow
BP1 | 12 | 4.68 | 4.68 | 4.66 | 4.59 | 4.6 |  | 4.63 |  |  |  | 3.94
| 3 | 4.62 | 4.75 | 4.79 | 4.48 | 4.69 |  | 4.67 |  |  |  | 3.92
| 6 | 4.69 | 4.74 | 4.69 | 4.63 | 4.73 |  | 4.6 |  |  |  | 4.64
| 9 | 4.71 | 4.74 | 4.71 | - | 4.71 |  | 4.72 |  |  |  | -
BP2 | 12 | 4.68 | 4.41 | 4.69 | 4.66 | 4.73 |  | 4.92 |  |  |  | 4.93
| 3 | 4.76 | 4.67 | 4.8 | 4.32 | 4.91 |  | 4.22 |  |  |  | 4.98
| 6 | 4.69 | 4.46 | 4.76 | 4.69 | 4.7 |  | 4.94 |  |  |  | 4.62
| 9 | 4.65 | 4.78 | 4.69 | - | 4.88 |  | 4.9 |  |  |  | -
BP3 | 12 | 4.61 | 4.67 | 4.65 | 4.69 | 4.71 |  | 4.69 |  |  |  | 4.62
| 3 | 4.66 | 4.69 | 4.75 | 4.72 | 4.76 |  | 4.79 |  |  |  | 4.73
| 6 | 4.68 | 4.63 | 4.66 | 4.67 | 4.68 |  | 4.7 |  |  |  | 4.61
| 9 | 4.65 | 4.69 | 4.64 | - | 4.67 |  | 4.74 |  |  |  | - |  |  |  |  | Asset | Position | Distance
BP4 | 12 | 4.63 | 4.77 | 4.75 | 4.67 | 4.91 |  | 4.98 |  |  |  | 4.37 | [6 empty] | Suction |  |  |  | Discharge
| 3 | 4.65 | 4.75 | 4.7 | 4.69 | 4.9 |  | 4.92 |  |  |  | 4.97 | [6 empty] | 3m | 5m | 6m | Elbow | 4m | 6m | 8m | 9m | Elbow
| 6 | 4.75 | 4.54 | 4.71 | 4.83 | 4.93 |  | 4.95 |  |  |  | 4.75 |  |  |  |  | SP1 | 12 |  |  |  | 4.84 | 4.78 | 4.76 | 4.74 | 4.77 | 4.61
| 9 | 4.62 | 4.67 | 4.58 | - | 4.98 |  | 4.92 |  |  |  | - | [5 empty] | 3 |  |  |  | 4.54 | 4.61 | 4.78 | 4.64 | 4.72 | 4.77
BP5 | 12 | 4.8 | 4.69 | 4.49 | 4.73 | 4.72 |  | 4.68 |  |  |  | 4.76 | [5 empty] | 6 |  |  |  | 4.4 | 4.25 | 4.81 | 4.8 | 4.64 | 4.66
| 3 | 4.71 | 4.56 | 4.71 | 4.67 | 4.86 |  | 4.65 |  |  |  | 4.76 | [5 empty] | 9 |  |  |  |  | 4.73 | 4.88 | 4.65 | 4.72 | -
| 6 | 4.75 | 4.75 | 4.6 | 4.67 | 4.75 |  | 4.64 |  |  |  | 4.86 |  |  |  |  | SP2 | 12 | 5.4 | 5.11 | 5.35 | 5.43 | 4.6 | 4.75 | 4.97 | 4.74 | 4.91
| 9 | 4.66 | 4.65 | 4.67 | - | 4.67 |  | 4.74 |  |  |  | - | [5 empty] | 3 | 5.28 | 5.12 | 5.3 | 5.41 | 4.62 | 4.78 | 4.78 | 4.66 | 4.64
BP6 | 12 | 4.64 | 4.66 | 4.77 | 4.09 | 4.95 |  | 4.96 |  |  |  | 4.92 | [5 empty] | 6 | - | 5.09 | 5.45 | 5.4 | 4.43 | 4.18 | 4.73 | 4.75 | 4.51
| 3 | 4.65 | 4.74 | 4.72 | 4.46 | 4.93 |  | 4.87 |  |  |  | 4.98 | [5 empty] | 9 | - | 5.2 | 5.22 | - | 4.4 | 4.75 | 4.45 | 4.58 | -
| 6 | 4.66 | 4.77 | 4.71 | 4.69 | 4.86 |  | 4.88 |  |  |  | 4.6
| 9 | 4.75 | 4.63 | 4.7 | - | 4.81 |  | 4.79
min
[5 empty] | max |  |  | suction | elbow | discharge | elbow |  | min thickness
|  |  |  | booster | 4.98 |  | 3.92 | 4.41 | 4.09 | 4.22 | 3.92 |  | 2.9 |  | 2.08 | 0.416
|  |  |  | storage | 5.45 |  | 4.18 | 5.09 | 4.4 | 4.18 | 4.51 |  | 3.62 |  | 1.83 | 0.366
[5 empty] | 1 |  | 9 | 9 | 9 | 9 | 9
[8 empty] | 1 |  |  |  | 2 | 3 | 4 | 5
[5 empty] | 4.564 | 1 | [9 empty] | 5.084
[5 empty] | 4.148 | 2 | [9 empty] | 4.718
[5 empty] | 3.732 | 3 | [9 empty] | 4.352
[5 empty] | 3.316 | 4 | [9 empty] | 3.986
[5 empty] | 2.9 | 5 | [9 empty] | 3.62
[6 empty] | a | -0.1325 | -0.15875
[6 empty] | b | 6.1725 | 6.87875